## Sumary
Row Labels | Count of material | Count of Obs
Aluminium | 14
Others | 14
Steel | 29 | 11
(blank)
Grand Total | 57 | 11
fonte do cálculo
https://www.cimm.com.br/portal/material_didatico/4866-equacionamento-da-forca-de-corte
fonte do KC e MC dos materiais
https://www.machiningdoctor.com/glossary/specific-cutting-force-kc-kc1/
https://www.sandvik.coromant.com/en-gb/knowledge/materials/pages/workpiece-materials.aspx
https://www.sandvik.coromant.com/en-gb/knowledge/materials/pages/workpiece-materials.aspx
https://www.sandvik.coromant.com/en-gb/knowledge/materials/pages/specific-cutting-force.aspx
https://catalogs.kennametal.com/?RelId=6.11.15.0.p1.15&lang=enm
https://catalogs.kennametal.com/Master-Catalog-2018-Vol-1-Turning-Tools-English-Metric/B178/

## ToolDataBase
rake angle | clearance angle | cutting edge radius | VC | ap
-10° | 3°
-7° | 5°
-11° | 7°
-12° | 15° |  |  |  | o rake faze é onde o cavaco escoa, portanto a profundidade de corte é mais o avanço do que a profundidade de corte em z msm, pois é a direção por onde o cavaco escoa
-9° | 20°
-8° | 25°
-8,5° | 30°
-5° | 0°
-14° | 11°
0°
-6°
-3°
10°
7°
11°
12°
9°
8°
8,5°
5°
14°
6°
3°

## MaterialDataBase
Material group | material | cadastro | KC H1.1 [Mpa] | mc | h [mm] | b [mm] | Fc teorica | Obs | A (MPa) | B (MPa) | C | n | m | Epsilon dot zero | d1 | d2 | d3 | d4 | d5 | melt temp (K) | room temp (K) | transition temp (K) | reference strain | displacement at failue | Densidade | Young modulus | Poisson`s ratio | friction coeficient | Boas referencias | fonte | fonte2
Aluminium | 2024-T251 aluminium |  |  |  | 0.5 | 1 | 0 |  | 265 | 426 | 0.015 | 0.34 | 1 | [6 empty] | 775 | [9 empty] | Beam-Induced Damage Mechanisms and their Calculation
Aluminium | 7039 aluminium |  |  |  | 0.5 | 1 | 0 |  | 337 | 343 | 0.01 | 0.41 | 1 | [6 empty] | 877 | [9 empty] | Beam-Induced Damage Mechanisms and their Calculation
Aluminium | AA 2024-T351 | NOK | 800 | 0.25 | 0.5 | 1 | 475.6828 |  | 352 | 440 | 0.0083 | 0.43 | 1.7 | 0.00033 | 0.13 | 0.13 | -1.5 | 0.011 | 0 | 775 | 293 |  |  |  | 2.7e-09 | 70000 | 0.3 |  |  | Influence of Stress State on the Mechanical Impact and Deformation Behaviors of Aluminum Alloys
Aluminium | AA 5754-H11 | NOK | 800 | 0.25 | 0.5 | 1 | 475.6828 |  | 28.13 | 278.67 | 0.00439 | 0.183 | 2.527 | 0.1 | -0.2 | 1.133 | -0.229 | 0.0897 | 7.978 | 873 | 293 |  |  |  | 2.7e-09 | 68000 | 0.3 |  |  | Influence of Stress State on the Mechanical Impact and Deformation Behaviors of Aluminum Alloys
Aluminium | AA 6082-T6 | NOK |  |  | 0.5 | 1 | 0 |  | 201.55 | 250.87 | 0.00977 | 0.206 | 1.31 | 0.001 | 0.0164 | 2.245 | -2.798 | 0.007 | 3.65 | 855 | 293 |  |  |  | 2.7e-09 | 70000 | 0.3 |  |  | Influence of Stress State on the Mechanical Impact and Deformation Behaviors of Aluminum Alloys
Aluminium | aa 7075-t651 | NOK | 800 | 0.25 | 0.5 | 1 | 475.6828 |  | 520 | 477 | 0.001 | 0.52 | 1 |  | 0.096 | 0.049 | -3.465 | 0.016 | 1.099 | 893 | 293 |  |  |  | 2.7e-09 | 70000 | 0.3 |  |  | https://www.researchgate.net/figure/Material-properties-and-Johnson-Cook-model-parameters-for-aluminium-alloy_tbl1_261219169
Aluminium | AL 7075-T6 | NOK | 800 | 0.25 | 0.5 | 1 | 475.6828 |  | 546 | 678 | 0.024 | 0.71 | 1.56 | 0.0005 | -0.068 | 0.451 | -0.952 | 0.036 | 0.697 | 893 |  |  | 1 |  | 2.804e-09 |  |  |  |  | Finite Element Analysis of the Ballistic Impact on Auxetic Sandwich Composite Human Body Armor
Aluminium | Al1100 | NOK | 700 | 0.25 | 0.5 | 1 | 416.2225 |  | 148.361 | 345.513 | 0.001 | 0.183 | 0.859 | 1 | 0.071 | 1.248 | -1.142 | 0.147 | 1 | 893 | 298 |  |  |  | 2.7e-09 | 65760 | 0.3 |  |  | Numerical and experimental analysis of copper particles velocity in low-pressure cold spraying process
Aluminium | al5083 h116 | NOK | 800 | 0.25 | 0.5 | 1 | 475.6828 |  | 167 | 596 | 0.001 | 0.859 | 0.551 |  | 0.0261 | 0.263 | -0.349 | 0.247 | 16.8 | 893 | 300 |  |  |  | 2.7e-09 | 70000 | 0.3 |  |  | https://www.researchgate.net/figure/Johnson-Cook-model-parameters-for-aluminum-Al5083-H116-and-steel-4340-in-LS-Dyna_tbl2_287798079
Aluminium | AlSi10Mg - anisotropico | NOK |  |  | 0.5 | 1 | 0 |  | 167 | 396 | 0.001 | 0.859 | 0.551 | 1 | 0 | 0.873 | -0.449 | 0.00147 | 0.8 | [5 empty] | 2.7e-09 | 72000 | 0.33 |  |  | Influence of anisotropy of additively manufactured AlSi10Mg parts on chip formation during orthogonal cutting
Aluminium | Aluminio 6061-T6 | NOK | 800 | 0.25 | 0.5 | 1 | 475.6828 |  | 324 | 114 | 0.002 | 0.42 | 1.34 |  | -0.77 | 1.45 | -0.47 | 0 | 1.6 | 925 | 294 |  |  |  | 2.77e-09 | 68900 | 0.33 |  |  | Estimating Johnson–Cook Material Parameters using Neural Networks | https://www.tigersalu.com/pt/what-is-aluminum-6061-t6-properties/
Aluminium | Aluminium 5083-H116 |  | 800 | 0.25 | 0.5 | 1 | 475.6828 |  | 167 | 596 | 0.001 | 0.551 | 0.859 | [16 empty] | A review on Johnson Cook material model
Aluminium | Al6061-T6 |  |  |  | 0.5 | 1 | 0 |  | 324 | 114 | 0.002 | 0.42 | 1.34 | [16 empty] | A review on Johnson Cook material model
Aluminium | AA7075-T651 aluminiumalloy |  | 800 | 0.25 | 0.5 | 1 | 475.6828 |  | 527 | 575 | 0.017 | 0.72 | 1.61 | [16 empty] | A review on Johnson Cook material model
Others | armco iron |  |  |  | 0.5 | 1 | 0 |  | 175 | 380 | 0.06 | 0.32 | 0.55 | [6 empty] | 1811 | [9 empty] | Beam-Induced Damage Mechanisms and their Calculation
Others | cartridge brass |  |  |  | 0.5 | 1 | 0 |  | 112 | 505 | 0.009 | 0.42 | 1.68 | [6 empty] | 1189 | [9 empty] | Beam-Induced Damage Mechanisms and their Calculation
Others | Cu |  |  |  | 0.5 | 1 | 0 |  | 90 | 292 | 0.025 | 0.31 | 1.09 | 1 | 0.54 | 4.89 | -3.03 | 0.014 | 1.12 | 1356 | 298 |  |  |  | 8.96e-09 | 124000 | 0.34 |  |  | Numerical and experimental analysis of copper particles velocity in low-pressure cold spraying process
Others | electrical iron |  |  |  | 0.5 | 1 | 0 |  | 290 | 339 | 0.055 | 0.4 | 0.55 | [6 empty] | 1811 | [9 empty] | Beam-Induced Damage Mechanisms and their Calculation
Others | nickel 200 |  |  |  | 0.5 | 1 | 0 |  | 163 | 648 | 0.006 | 0.33 | 1.44 | [6 empty] | 1726 | [9 empty] | Beam-Induced Damage Mechanisms and their Calculation
Others | ofhc copper |  |  |  | 0.5 | 1 | 0 |  | 90 | 292 | 0.0025 | 0.31 | 1.09 | [6 empty] | 1356 | [9 empty] | Beam-Induced Damage Mechanisms and their Calculation
Others | s7 tool steel |  |  |  | 0.5 | 1 | 0 |  | 1539 | 477 | 0.012 | 0.18 | 1 | [6 empty] | 1763 | [9 empty] | Beam-Induced Damage Mechanisms and their Calculation
Others | Ti6Al4V |  |  |  | 0.5 | 1 | 0 |  | 880 | 695 | 0.04 | 0.36 | 0.8 | 1 | [5 empty] | 1933 |  |  |  |  | 4.43e-09 | 113800 | 0.342 |  |  | Determination of the Johnson–Cook Material Parameters Using the SCS Specimen
Others | Ti6Al4V | OK |  |  | 0.5 | 1 | 0 |  | 460 | 1450 | 0.08 | 1.31 | 0.85 | 1 | -0.9 | 0.25 | -0.5 | 0.014 | 3.87 | 1877 | 293 |  |  | 1 | 4.43e-09 | 261615 | 0.22 |  |  | Finite Element Analysis of hot Single Point Incremental forming of hip prostheses
Others | tungsten alloy |  |  |  | 0.5 | 1 | 0 |  | 1506 | 177 | 0.016 | 0.12 | 1 | [6 empty] | 1723 | [9 empty] | Beam-Induced Damage Mechanisms and their Calculation
Others | AZ31 magnesium alloy |  |  |  | 0.5 | 1 | 0 |  | 175.33 | 2332.227 | 0.063 | 0.35 | 1 | [16 empty] | A review on Johnson Cook material model
Others | Titanium alloys (Ti-6Al-4V) |  |  |  | 0.5 | 1 | 0 |  | 987.8 | 761.5 | 0.015 | 0.414 | [17 empty] | A review on Johnson Cook material model
Others | ARMOX 440 T Steel |  |  |  | 0.5 | 1 | 0 |  | 1210 | 1543 | 0.014 | 0.584 | 1 | [16 empty] | A review on Johnson Cook material model
Others | Copper |  |  |  | 0.5 | 1 | 0 |  | 90 | 292 | 0.025 | 0.31 | 1.09 | [16 empty] | A review on Johnson Cook material model
Steel | 11% Mn Steel |  |  |  | 0.5 | 1 |  |  | 375 | 1233 | 0.092 | 0.316 |  |  | 0.015 | 0.58 | -2.89 | 0.167 |  |  |  |  | 1 |  |  | 170000 |  |  |  | Finite Element Analysis of the Ballistic Impact on Auxetic Sandwich
Steel | 14% Mn Steel |  |  |  | 0.5 | 1 |  |  | 390 | 880 | 0.098 | 0.175 |  |  | 0.023 | 0.244 | -2.37 | 0.028 |  |  |  |  | 1 |  |  | 180000 |  |  |  | Composite Human Body Armor
Steel | 42MoCr2 | OK | 1775 | 0.24 | 0.5 | 1 | 1048.131 |  | 595 | 580 | 0.023 | 0.133 | 1.03 | 1 | 1.5 | 3.44 | -2.12 | 0.002 | 0.1 | 1527 |  | 0 | 1 | 0.01 | 7.8e-09 | 210000 | 0.3 |  |  | paper target | Model-driven determination of Johnson-Cook material constants using temperature and force measurements
Steel | AISI 1045 | NOK | 1500 | 0.22 | 0.5 | 1 | 873.5502 | Duplicado | 50.103 | 176.091 | 0.095 | 0.5176 | 0.6622 |  | 0.025 | 16.93 | -14.8 | 0.0214 | 0 | 1460 |  |  |  |  | 7.85e-09 | 206000 |  |  |  | Model-driven determination of Johnson-Cook material constants using temperature and force measurements
Steel | AISI 1045 | NOK | 1500 | 0.22 | 0.5 | 1 | 873.5502 | Duplicado | 50.103 | 176.091 | 0.095 | 0.5176 | 0.6622 |  | 0.04 | 1.519 | -6.905 | -0.023 | 1.302 | 1623 |  | 1223 |  |  |  | 206000 |  |  |  | Model-driven determination of Johnson-Cook material constants using temperature and force measurements
Steel | AISI 4140 - C1 | NOk | 1775 | 0.24 | 0.5 | 1 | 1048.131 | Duplicado | 1100 | 768 | 0.0137 | 0.2092 | 0.807 | 1 | [5 empty] | 1774 | 293 |  |  |  |  | 215000 | 0.28 |  |  | Verification and Application of a New 3D Finite Element Approach to Model the Residual Stress Depth Profile after Autofrettage and Consecutive Reaming
Steel | AISI 4140 - C2 |  | 1775 | 0.24 | 0.5 | 1 | 1048.131 | Duplicado | [5 empty] | 1 | [11 empty] | 211000 | 0.28 |  |  | Verification and Application of a New 3D Finite Element Approach to Model the Residual Stress Depth Profile after Autofrettage and Consecutive Reaming
Steel | steel 1006 |  | 1350 | 0.21 | 0.5 | 1 | 780.7645 |  | 350 | 275 | 0.022 | 0.36 | 1 | [6 empty] | 1811 | [9 empty] | Beam-Induced Damage Mechanisms and their Calculation
Steel | Steel 1020 | NOK | 1350 | 0.21 | 0.5 | 1 | 780.7645 |  | 213 | 53 | 0.0055 | 0.34 | 0.81 | 0.004 | 0.05 | 3.44 | -2.12 | 0.002 | 0.61 |  | 293 | [6 empty] | 0.3 |  | Investigation of Notch-Induced Precise Splitting of Different Bar Materials under High-Speed Load
Steel | steel 1045 | NOK | 1500 | 0.22 | 0.5 | 1 | 873.5502 | Duplicado | 506 | 320 | 0.0064 | 0.28 | 1.06 | 1 | 0.1 | 0.76 | -1.57 | 0.005 | -0.84 |  | 293 |  |  |  |  | 206000 |  | 0.3 |  | Investigation of Notch-Induced Precise Splitting of Different Bar Materials under High-Speed Load
Steel | steel 304 | NOK | 2150 | 0.2 | 0.5 | 1 | 1234.851 |  | 310 | 1000 | 0.07 | 0.65 | 1 | 0.1 | 0.53 | 0.5 | -6.8 | -0.014 | 0 |  | 293 | [6 empty] | 0.3 |  | Investigation of Notch-Induced Precise Splitting of Different Bar Materials under High-Speed Load
Steel | steel 4340 | NOK | 1775 | 0.24 | 0.5 | 1 | 1048.131 | Duplicado | 792 | 510 | 0.014 | 1.03 | 0.26 |  | 0.05 | 3.44 | -2.12 | 0.002 | 0.61 | 1790 | 300 |  | 1 |  | 7.86e-09 | 209000 | 0.28 |  |  | https://www.researchgate.net/figure/Johnson-Cook-model-parameters-for-aluminum-Al5083-H116-and-steel-4340-in-LS-Dyna_tbl2_287798079
Steel | steel 4340 |  | 1775 | 0.24 | 0.5 | 1 | 1048.131 | Duplicado | 782 | 510 | 0.014 | 0.26 | 1.03 | [6 empty] | 1793 | [5 empty] | 222000 |  |  |  | Beam-Induced Damage Mechanisms and their Calculation
Steel | steel 52100 | NOK | 1775 | 0.24 | 0.5 | 1 | 1048.131 |  | 774.78 | 134 | 0.0018 | 0.37 | 3.171 | 1 | 0.0368 | 2.34 | -1.484 | 0.0035 | 0.411 |  | 293 | [6 empty] | 0.3 |  | Investigation of Notch-Induced Precise Splitting of Different Bar Materials under High-Speed Load
Steel | AISI 4340 |  | 1775 | 0.24 | 0.5 | 1 | 1048.131 | Duplicado | 792 | 510 | 0.014 | 0.26 | 1.03 | [12 empty] | 222000 |  |  |  | Effect of rake angle and tool geometry during machining process of AISI 4340 steel in finite element approach
Steel | AISI 4340 hardened steel (~52 HRC) | NOK | 1775 | 0.24 | 0.5 | 1 | 1048.131 | Duplicado | 1638 | 1034 | 0.0058 | 0.46 | 1.003 | 1 | 0.05 | 3.44 | -2.12 | 0.002 | 0.61 | [6 empty] | 222000 | 0.29 |  |  | Investigation of surface integrity in laser-assisted turning of AISI 4340 hardened steel: Finite element simulation with experimental verification
Steel | steel 1045 | NOK | 1500 | 0.22 | 0.5 | 1 | 873.5502 | Duplicado | 553 | 600 | 0.0134 | 0.234 | 1 | 0.001 | 0.06 | 3.31 | -1.96 | 0.0018 | 0.58 | [5 empty] | 7.85e-09 | 210000 | 0.269 |  |  | Investigation of process parameters in orthogonal cutting using finite element approaches
Steel | X80 pipeline steel | NOK |  |  | 0.5 | 1 | 0 |  | 582.67 | 582.47 | 0.044 | 0.438 |  | 0.0005 | -0.06248 | 9.02688 | -2.08699 | 0.007 | [7 empty] | 206040 | 0.3 |  |  | Determination of Johnson–Cook parameters and evaluation of Charpy impact test performance for X80 pipeline steel
Steel | Si-Mo-Cr ductile cast iron |  |  |  | 0.5 | 1 | 0 |  | 214 | 1022 | 0.033 | 0.45 | 0.37 | [6 empty] | 1523 | [9 empty] | Evaluation of Johnson-Cook material model parameters for Si-Mo-Cr ductile cast iron
Steel | 430 steel |  | 1875 | 0.21 | 0.5 | 1 | 1084.395 |  | 359 | 327 | 0.0786 | 0.454 | 0.919 | 0.04 | [5 empty] | 1698 |  |  |  |  | 7.8e-09 | 200000 | 0.3 |  |  | Verification of Johnson-Cook parameters of ferritic stainless steel by drilling process: experimental and finite element simulations
Steel | Inconel 601 |  | 3300 | 0.24 | 0.5 | 1 | 1948.638 |  | 424.3 | 1496.4 | 0.01 | 0.837 | 1.2 | [16 empty] | A review on Johnson Cook material model
Steel | AISI 4140 chrome-molybdenum steel |  | 1775 | 0.24 | 0.5 | 1 | 1048.131 |  | 1450 | 910 | 0.034 | 0.45 | 0.328 | [16 empty] | A review on Johnson Cook material model
Steel | Inconel 718 |  | 3300 | 0.24 | 0.5 | 1 | 1948.638 |  | 1108 | 699 |  | 0.518 | 1.286 | [16 empty] | A review on Johnson Cook material model
Steel | AISI-1045 medium carbon steel |  |  |  | 0.5 | 1 | 0 |  | 50.103 | 176.091 | 0.095 | 0.517 | 0.662 | [16 empty] | A review on Johnson Cook material model
steel | Armour steel | NOK |  |  | 0.5 | 1 | 0 |  | 980 | 2000 | 0.0026 | 0.83 | 1.4 |  | 0.05 | 0.8 | -0.44 | -0.046 | 0 | [10 empty] | Determination of Johnson cook material and failure model constants and numerical modelling of Charpy impact test of armour steel
Steel | steel SAE 4142 with the hardness 42 HRC. |  | 1775 | 0.24 | 0.5 | 1 | 1048.131 |  | 791 | 483.5 | 0.00908 | 0.1797 | 1.5598 | [16 empty] | Using an Inverse Cutting Simulation-Based Method to Determine the Johnson-Cook Material Constants of Heat-Treated Steel
Steel | SAE 4142 |  | 1775 | 0.24 | 0.5 | 1 | 1048.131 |  | 612 | 436 | 0.008 | 0.15 | 1.46 | 0.000577 | [5 empty] | 1793 | 293 | [8 empty] | Using an Inverse Cutting Simulation-Based Method to Determine the Johnson-Cook Material Constants of Heat-Treated Steel
Steel | free cutting steel 50SiB8 | NOK |  |  | 0.5 | 1 | 0 |  | 430 | 908.7 | 0.00447 | 0.3854 | 0.7361 | 0.001 | 0.0733 | 0.7204 | -1.5643 | 0.0371 | 1.5583 | 2006 | 293.15 |  |  |  | 7.85e-09 | 214000 | 0.334875 |  | X | Analysis of two parameter identification methods for original and modified Johnson-Cook fracture strains, including numerical comparison and validation of a new blue-brittle dependent fracture model for free-cutting steel 50SiB8
Steel | AISI 52100 62 HRC |  | 1775 | 0.24 | 0.5 | 1 | 1048.131 | Duplicado | 688.17 | 150.82 | 0.04279 | 0.3362 | 2.7786 | [6 empty] | 1370 |  |  |  |  | 7.827e-09 | 210000 | 0.277 |  |  | Determination of Johnson–Cook parameters from machining simulations